## Feuille 1
Cites | Authors | Title | Year | ArticleURL | Location | PCM | Melting temperature | Latent Heat | Incorporation method | Method of study | Scale | Factors of study | Performance evaluation | Findings
211 | Markus Koschenz, Beat Lehmann | Development of a thermally activated ceiling panel with PCM for application in lightweight and retrofitted buildings | 2004 | http://dx.doi.org/10.1016/j.enbuild.2004.01.029 | Germany | Heptadecane | 20 to 24 | 214 and 110 after encapsulation | Micro-encapsulated PCM, embedded in gypsum and encasement in a sheet steel tray (25wt%). Phase change : 24-28°C | Simulation TRNSYS | ceiling of 200 m2 exhibition hall | thickness of the PCM/gypsum composite layer, the proportion of paraffin and the minimum requirements placed on the PCM in terms of melting range and latent heat of fusion | Ceiling temperature, heat load | 90% of projected thermal load.
177 | Kyoung Ok Lee, Mario A. Medina, Erik Raith, Xiaoqin Sun | Assessing the integration of a thin phase change material (PCM) layer in a residential building wall for heat transfer reduction and management | 2015 | http://dx.doi.org/10.1016/j.apenergy.2014.09.003 | Lawrence, USA | Hydrated salt | 18.0–38.0 | 149.9 (m) / 140.7 (s) | Thin sheets containing polymer pouches laminated with aluminum foil. PCM was contained within these sealed polymer pouches. | Experimental | Two identical houses 1.83 m × 1.83 m × 1.22 m | Location within the wall | Air and surface temperature, heat flux. | Heat flux reductions were 51.3% and 29.7% for the south wall and west wall, respectively. Maximum peak heat flux time delays were 6.3 h for location 1 in the south wall and 2.3 h for location 2 in the west wall.
151 | G. Evola, L. Marletta, F. Sicurella | A methodology for investigating the effectiveness of PCM wallboards for summer thermal comfort in buildings | 2013 | http://dx.doi.org/10.1016/j.buildenv.2012.09.021 | Chambéry, France and Catania, Italy | Organic PCM | 22 to 28.5 |  | PCM filling the honeycomb matrix. PCM wallboard on the partition walls | Simulation EnergyPlus | typical European office building of the Eighties | impact of the climatic conditions, melting temperature | Temperature, Intensity of Thermal Discomfort (ITD), Frequency of Thermal Comfort (FTC), Frequency of Activation (FA), PCM storage efficiency
134 | Dong Li, Yumeng Zheng, Changyu Liu, Guozhong Wu | Numerical analysis on thermal performance of roof contained PCM of a single residential building | 2015 | http://dx.doi.org/10.1016/j.enconman.2015.05.014 | Daqing, China | PCM303, PCM307, PCM311 | 30, 34, 38 | 138, 188, 238 | PCM roofs | Simulation FLUENT |  | solar radiation intensity, transition temperature and latent heat of PCM, roof slope, PCM layer thickness, and absorption coefficients of external roof surface | Temperature and time delay
118 | T. Karlessi, M. Santamouris, A. Synnefa, D. Assimakopoulos, P. Didaskalopoulos, K. Apostolakis | Development and testing of PCM doped cool colored coatings to mitigate urban heat island and cool buildings | 2011 | http://dx.doi.org/10.1016/j.buildenv.2010.09.003 | Athen, Greece | organic paraffin | 18, 24, 28 | 180 | Microencapsulated PCM, incorporated in coatings for buildings | Experimental | Tiles | three PCM coatings of different melting temperatures (18 °C, 24 °C, 28 °C) each one of two different PCM concentrations (20% w/w, 30% w/w), coating color | surface temperatures, peak delay
111 | Guobing Zhou, Yinping Zhang, Xin Wang, Kunping Lin, Wei Xiao | An assessment of mixed type PCM-gypsum and shape-stabilized PCM plates in a building for passive solar heating | 2007 | http://dx.doi.org/10.1016/j.solener.2007.01.014 | Beijing, China |  | 19 to 23 | 150 | PCM-gypsum and shape-stabilized PCM plates attached to inner surfaces of 4 walls and ceiling. | Numerical, enthalpy method | 3.9 m (length) × 3.3 m (width) × 2.7 m (height) | Comparison two types of composite | Indoor temperature | (1) optimal melting temperature about 21 °C; (2) PCM composites with a narrow phase transition zone provide better thermal performance; (3) both mixed type PCM-gypsum and SSPCM plates effectively shave the indoor temperature swing by 46% and 56%, respectively; (4) SSPCM plates respond more rapidly than the mixed type PCM-gypsum and prove to be thermally more effective in terms of utilizing the latent heat.
111 | M.A. Izquierdo-Barrientos, J.F. Belmonte, D. Rodríguez-Sánchez, A.E. Molina, J.A. Almendros-Ibáñez | A numerical study of external building walls containing phase change materials (PCM) | 2012 | http://dx.doi.org/10.1016/j.applthermaleng.2012.02.038 | Spain | granulate PCM Rubitherm GR (granule is 65% ceramic and 35% paraffin wax) | Varying temperature between 20 and 50 °C | 63 | PCM composite wall | Numerical, implicit finite difference scheme (enthalpy method ?) | Wall | PCM positioni within the wall | surface temperatures, heat flux | purposes of this study is to determine the optimum phase change temperature of the PCM at which the maximum amount of heat is stored or released | Gives references for choosing correct phase chance temperature
104 | Kunping Lin, Yinping Zhang, Xu Xu, Hongfa Di, Rui Yang, Penghua Qin | Modeling and simulation of under-floor electric heating system with shape-stabilized PCM plates | 2004 | http://dx.doi.org/10.1016/j.buildenv.2004.04.005 | Beijing, China | Shape-stabilized PCM | between 40 to 55°C | 150 | PCM plates | Numerical, Enthalpy method | Small houses | Effect of parameters on building inside air temperature (Heat of fusion, phase transition temperature, thermal conductivity of PCM, thermal conductivity of wood, thickness of layers constituting the wall.
100 | Reza Barzin, John J.J. Chen, Brent R. Young, Mohammed M. Farid | Application of PCM energy storage in combination with night ventilation for space cooling | 2015 | http://dx.doi.org/10.1016/j.apenergy.2015.08.088 | Auckland, New Zealand | PT20 from PureTemp | 20 | 180 | impregnated gypsum boards (22 wt%) | Experimental | 2.4 × 2.4 × 2.4 m lightweight construction | Air conditioning and night ventilation | Energy and cost savings
99 | Frédéric Kuznik, Joseph Virgone, Kevyn Johannes | Development and validation of a new TRNSYS type for the simulation of external building walls containing PCM | 2010 | http://dx.doi.org/10.1016/j.enbuild.2010.01.012 | Lyon, France | DUPONT ENERGAIN | - | - | flexible sheet of 5 mm thickness | Numerical, Experimental validation, Effective heat capacity | Small scale (0.5m) |  | DSC (not complete and not totally correct) | TRNSYS Type 260 model
99 | Xuming Mi, Ran Liu, Hongzhi Cui, Shazim Ali Memon, Feng Xing, Yiu Lo | Energy and economic analysis of building integrated with PCM in different cities of China | 2016 | http://dx.doi.org/10.1016/j.apenergy.2016.05.032 | Shenyang, Zhengzhou, Changsha, Kunming and Hong Kong, China | PCM27 (dans DesignBuilder), hydrated salt, engineered by Cristopia | 27 | 172 | southern and the western walls of the building | Simulation EnergyPlus | typical multi-story office building | Geographical location | static payback period (SPP) and dynamic payback period (DPP)
96 | I. Mandilaras, M. Stamatiadou, D. Katsourinis, G. Zannis, M. Founti | Experimental thermal characterization of a Mediterranean residential building with PCM gypsum board walls | 2013 | http://dx.doi.org/10.1016/j.buildenv.2012.12.007 | Amphilochia, Greece | Micronal PCM | 23 | 178 !!! pas sur | PCM plasterboard 15mm wall boards | Experimental | House | time lag, decrement factor, time of peak temperature | DSC (not sure about onset and endset) 0.1°C/min
94 | Pushpendra Kumar Singh Rathore, Shailendra Kumar Shukla | Potential of macroencapsulated PCM for thermal energy storage in buildings: A comprehensive review | 2019 | http://dx.doi.org/10.1016/j.conbuildmat.2019.07.221 | Varanasi, India | - | 19-62.4 | 44.3-256.5 | macroencapsulated PCM | Review | - | Description of macroencapsulationtechnique
90 | Servando Álvarez, Luisa F. Cabeza, Alvaro Ruiz-Pardo, Albert Castell, José Antonio Tenorio | Building integration of PCM for natural cooling of buildings | 2013 | http://dx.doi.org/10.1016/j.apenergy.2013.01.080 | Lleida, Spain | Rubitherm RT22 | 22 | 170 | Gypsum wallboard with PCM, fins filled with PCM, PCM cylinder | Numerical, heat capacity method | Room | Localisation of PCM and incorporation method in buildings walls | Improvement of building heating and cooling load with the use of PCM in buildings walls
89 | Esam M. Alawadhi, Hashem J. Alqallaf | Building roof with conical holes containing PCM to reduce the cooling load: Numerical study | 2011 | http://dx.doi.org/10.1016/j.enconman.2011.04.004 | Kuwait | n-octadecane, n-eicosane, P116 | 27, 37, 47 | 243.5, 241, 225 | concrete slab with vertical cone frustum holes filled with PCM | Numerical: FEM. Pre-Conditional Generalized Minimum Residual (PGMR) solver | Roof | Cone geometry | Heat flux reduction at the indoor surface to a roof, temperature distribution
88 | Isabel Cerón, Javier Neila, Mohamed Khayet | Experimental tile with phase change materials (PCM) for building use | 2011 | http://dx.doi.org/10.1016/j.enbuild.2011.03.031 | Madrid, Spain | ACUAL 20 (multi-component mixture of hydrocarbons of paraffinic composition) | 20 (m) / 13.5 (s) | 107 (m) / 103 (s) | Metal container filled with paraffinic mixture | Experimental | "Magical box", an experimental room |  | Temperature
83 | Rasoul Shadnia, Lianyang Zhang, Peiwen Li | Experimental study of geopolymer mortar with incorporated PCM | 2015 | http://dx.doi.org/10.1016/j.conbuildmat.2015.03.066 | Arizona, United States | Microtek Laboratories, Paraffin | 28 | 180–195 J/g | incorporated PCM, Microencapsulated | small cubicles | cubicles | scanning electron microscopy, DSC (10% PCM et 20%PCM attention valeur du peak) 5 °C per minute | Temperature
82 | Barilelo Nghana, Fitsum Tariku | Phase change material's (PCM) impacts on the energy performance and thermal comfort of buildings in a mild climate | 2016 | http://dx.doi.org/10.1016/j.buildenv.2016.01.023 | United Kingdom | BioPCM and Paraffin | 23 | 200 and 107.5 | Plates | Experimental, Numerical (EnergyPlus), Effective heat capacity | 2 bedrooms apartment
74 | G.P. Panayiotou, S.A. Kalogirou, S.A. Tassou | Evaluation of the application of Phase Change Materials (PCM) on the envelope of a typical dwelling in the Mediterranean region | 2016 | http://dx.doi.org/10.1016/j.renene.2016.05.043 | Nicosia, Cyprus | M91 (BioPCmat™) | 23, 25, 27 and 29 (the latter is used for the simulation) | 165–200 | macroencapsulated | Simulation, TRNSYS | 3 m × 2 m × 3 m | Comparison base case, insulation and PCM | Energy rate, Net Present Value (NPV), the Internal Rate of Return (IRR) and the payback period of the investment
73 | Kyoung Ok Lee, Mario A. Medina, Xiaoqin Sun, Xing Jin | Thermal performance of phase change materials (PCM)-enhanced cellulose insulation in passive solar residential building walls | 2018 | http://dx.doi.org/10.1016/j.solener.2018.01.086 | United States (DOE Region 4) | Rubitherm®Technologies GmbH, 2015, paraffin-based PCM | 26–28 °C | 147KJ/Kg | PCM-enhanced walls, direct mixing | Experimental | small-scale test houses, cooling!! | DSC 1°C/min | Temperature, heat flux
72 | Müslüm Arıcı, Feyza Bilgin, Sandro Nižetić, Hasan Karabay | PCM integrated to external building walls: An optimization study on maximum activation of latent heat | 2020 | http://dx.doi.org/10.1016/j.applthermaleng.2019.114560 | Diyarbakır (37.9094oN, 41.2133oE), Konya (37.8687oN, 32.4713oE) and Erzurum (39.9058oN, 41.2544oE), Turquie | RT-category | −10 to 40 | 250 |  | Numerical, FORTRAN. Explicit finite difference | 1-D time-dependent heat conduction in a plane wall and melting process in a semi-infite PCM slab. | PCM location, melting temperature, layer thickness. | Energy saving, decrement factor, time lag.
70 | Reza Barzin, John J.J. Chen, Brent R. Young, Mohammed M. Farid | Application of PCM underfloor heating in combination with PCM wallboards for space heating using price based control system | 2015 | http://dx.doi.org/10.1016/j.apenergy.2015.03.027 | Auckland, New-Zealnd | Test 1 : paraffin by Shell (Malaysia) on floor, test 2 : DuPont Energain® wallboards on walls | 28 ; 21.7 | 120 ; 70 | PCM wallboards and PCM layer in the floor | Experimental | 2.62 x 2.62 x 2.64 | Combination of underfloor heating + PCM layer and Energain wallboards | electricity consumption, cost savings
69 | Hasnat Jamil, Morshed Alam, Jay Sanjayan, John Wilson | Investigation of PCM as retrofitting option to enhance occupant thermal comfort in a modern residential building | 2016 | http://dx.doi.org/10.1016/j.enbuild.2016.09.064 | Melbourne, Australia | BioPCM Q25 : fatty-acid based organic PCM (Phase Change Energy Solutions) | 27 ; 23 | 210 – 250 | Macro-encapsulated, placed in the ceiling of BED 2 | Experimental and simulation EnergyPlus | duplex house (4 bedroom house with floor area of 326 m2 and built in 2009) | Simulation : Night ventilation, PCM on ceiling AND walls | Reduction of daytime maximum temperatures, thermal comfort
68 | Paolo Principi, Roberto Fioretti | Thermal analysis of the application of pcm and low emissivity coating in hollow bricks | 2012 | http://dx.doi.org/10.1016/j.enbuild.2012.04.022 | Italy | Hydrate salt | 32.5 | 180 | Insertion of PCM inside the enclosures of the bricks | Theoretical (finite elements method using COMSOL) and experimental (heat flux method) | Block 0.25 x 0.25 x 0.3 | 1 : insertion of PCM inside the enclosures of the bricks ; 2 : covering the internal surface of the enclosures with low emissivity coating. | Heat flux peak and delay
62 | Camila Barreneche, M. Elena Navarro, A. Inés Fernández, Luisa F. Cabeza | Improvement of the thermal inertia of building materials incorporating PCM. Evaluation in the macroscale | 2013 | http://dx.doi.org/10.1016/j.apenergy.2012.12.055 |  | DS5001 Micronal® (BASF) | 10–30 (26 peak temperature) | 145 | 5 wt% and 15 wt% of microencapsulated PCM | Conductimeter device and T–t curves device | Laboratory | PCM incorporation rate in portland cement or gypsum.
58 | V.V. Tyagi, D. Buddhi, Richa Kothari, S.K. Tyagi | Phase change material (PCM) based thermal management system for cool energy storage application in building: An experimental study | 2012 | http://dx.doi.org/10.1016/j.enbuild.2012.05.023 | Indore, India | calcium chloride hexahydrate (CaCl2·6H2O) | 29 (m) / 24 (s) | 140 | HDPE panels divided into nine internal horizontal fins, filled with 4.2kg of PCM | Experimental | 2.96 m × 2.41 m × 2.6 m | Different heat loads | Temperature, energy stored, heat transfer coefficient
55 | Mohamad Ahangari, Mehdi Maerefat | An innovative PCM system for thermal comfort improvement and energy demand reduction in building under different climate conditions | 2019 | http://dx.doi.org/10.1016/j.scs.2018.09.008 | Rasht, Yazd, Tehran, Tabriz and Bandarabas, Iran |  |  | Layer 1 : 60 ; layer 2 : 63 | Double layer SSPCM | Simulation, EnergyPlus | 3m x 3m x 3m | Optimal melting point | Thermal comfort, radiation heat loss, energy consumption, importance of exterior envelopes |  |  | thermal comfort, radiation heat loss, energy consumption, importance of exterior envelopes
54 | Rajat Saxena, Dibakar Rakshit, S.C. Kaushik | Phase change material (PCM) incorporated bricks for energy conservation in composite climate: A sustainable building solution | 2019 | http://dx.doi.org/10.1016/j.solener.2019.03.035 | New Delhi, India | n-Eicosane and OM36 | 36-38 ; 35 | 247.3 ; 197 | macro-encapsulated in metal compartments of dimensions 15.5cm x 9cm x 1.5cm | Experimental, DSC characterisation | hollow bricks 22.5cm x 12.5cm x 10cm | Comparison of PCM embedded bricks to reference brick. | Temperature, heat gain
52 | Ylenia Cascone, Alfonso Capozzoli, Marco Perino | Optimisation analysis of PCM-enhanced opaque building envelope components for the energy retrofitting of office buildings in Mediterranean climates | 2018 | http://dx.doi.org/10.1016/j.apenergy.2017.11.081 | Palermo (38.11°N, 13.33°E) and Turin (45.07°N, 7.67°E), Italy | RT (paraffin) | 15.5 to 23 (PCM1) and 23.5 to 39 (PCM2) | 80 to 230 |  | Simulation EnergyPlus + Python implementation of the NSGA-II optimisation algorithm | Archetype office building constructed in Italy during the 1946–1970 period | Different wall configurations with one or two PCMs, PCM thickness, peak melting temperature, latent heat of fusion and thermal conductivity. Envelope types and shadings. | Primary energy consumption, global cost, | Cost of several commercialised PCMs (organic and inorganic)
52 | Shuhong Li, Gaofeng Sun, Kaikai Zou, Xiaosong Zhang | Experimental research on the dynamic thermal performance of a novel triple-pane building window filled with PCM | 2016 | http://dx.doi.org/10.1016/j.scs.2016.08.014 | Nanjing (32.03N, 118.46E) , China | Paraffin (MG29) | 27-29 | 205 | Window panes filled with PCM |  | 2 guarded chambers (full-scale) | Double-pane and triple-pane window with PCM | Temperature time lag, temperature decrement factor and energy saving rate are used to evaluate the dynamic thermal performance and the energy saving performance of the TW + PCM and the reference windows (DW + PCM and TW respectively)
51 | Jingchao Xie, Wei Wang, Jiaping Liu, Song Pan | Thermal performance analysis of PCM wallboards for building application based on numerical simulation | 2018 | http://dx.doi.org/10.1016/j.solener.2018.01.069 | Beijing, Harbin, Shanghai, Guangzhou and Haikou, China |  | 18 to 26 | 34 and 102 | PCM wallboard in the exterior wall of AC room in Beijing | Numerical resolution with FD method (MATLAB) | 5 m × 5 m × 3 m | Phase change temperature and latent heat. | Heat ratio, relative thermal conductivity (RTC)
50 | Xing Jin, Shuanglong Zhang, Xiaodong Xu, Xiaosong Zhang | Effects of PCM state on its phase change performance and the thermal performance of building walls | 2014 | http://dx.doi.org/10.1016/j.buildenv.2014.07.012 | Nanjing (32.03N, 118.46E) , China | salt hydrate | 25-34 | 140 |  | Experimental: DSC | Laboratory | Variation DSC temperature range, regarding PCM position within the wall. | Latent heat
50 | C. Castellón, A. Castell, M. Medrano, I. Martorell, L. F. Cabeza | Experimental Study of PCM Inclusion in Different Building Envelopes | 2009 | http://dx.doi.org/10.1115/1.3197843 | Lleida, Spain | Micronal, RT27, SP25 | 26 ; ? ; ? |  |  |  | 2.4 x 2.4 x 2.4 m3 |  | Energy saving
49 | Maciej Jaworski | Thermal performance of building element containing phase change material (PCM) integrated with ventilation system – An experimental study | 2014 | http://dx.doi.org/10.1016/j.applthermaleng.2014.05.093 | Central Poland | Micronal DS-5008X, made by BASF | 2021-05-23 | 102.6 | Ceiling panel (27% of PCM) with ventilation channels | Experimental | Laboratory |  | Temperature, heat flow
46 | Pushpendra Kumar Singh Rathore, Shailendra Kumar Shukla | An experimental evaluation of thermal behavior of the building envelope using macroencapsulated PCM for energy savings | 2020 | http://dx.doi.org/10.1016/j.renene.2019.10.130 | Mathura (27.6056° N, 77.5930° E), India | SavE® OM37, inorganic | 38.82 - 43.47 (m) / 37.63 - 32.21(s) | 214.18 (m) / 218.08 (s) | PCM pipes | Experimental | 1.12 m × 1.12 m × 1.12 m concrete cubicles |  | Temperature, time delay, heat flux, cooling load, cost saving | Ventilation is needed to help discharge heat
45 | Sajith Wijesuriya, Matthew Brandt, Paulo Cesar Tabares-Velasco | Parametric analysis of a residential building with phase change material (PCM)-enhanced drywall, precooling, and variable electric rates in a hot and dry climate | 2018 | http://dx.doi.org/10.1016/j.apenergy.2018.03.119 | Phoenix (Arizona), USA | BioPCM™ Q23 | 22.2, 23.3, 24.4, 25.5 | 115 (pure PCM) ; 0, 23, 47, 70 (embedded in drywall) | Exterior walls, partition walls, ceilings | Simulation EnergyPlus | House with conditioned area of 231 m2 | PCM location, PCM properties, precooling strategy, and an analysis of natural and forced convection models | Temperature, heat flux, energy and cost savings
43 | Arash Bastani, Fariborz Haghighat, Janusz Kozinski | Designing building envelope with PCM wallboards: Design tool development | 2014 | http://dx.doi.org/10.1016/j.rser.2013.12.031 | Canada |  | 17-23 |  |  | New numerical model validated with Task C ANNEX23 |  | difference finite, crank nickolson
42 | Lisa Boussaba, Amina Foufa, Said Makhlouf, Gilles Lefebvre, Laurent Royon | Elaboration and properties of a composite bio-based PCM for an application in building envelopes | 2018 | http://dx.doi.org/10.1016/j.conbuildmat.2018.07.098 | Tunis (Tunisia) | Coconut oil | 22.63 / 17.44 | 106.17 / 107.34 | Composite: clay, graphite and cellulose fiber | Laboratory development |  | wt.% of the components | Phase change temperature, latent heat, heat conductivity
42 | Changyu Liu, Yangyang Wu, Yongjian Zhu, Dong Li, Lingyong Ma | Experimental investigation of optical and thermal performance of a PCM-glazed unit for building applications | 2018 | http://dx.doi.org/10.1016/j.enbuild.2017.10.069 | - | PCM 1, PCM 2 and PCM 3 | 18, 26, 32 | 185, 174, 172 | glazed unit filled with PCM | Laboratory | 500 × 450 × 4 mm | Solar irradiance, melting temperature, PCM layer thickness | Optical and thermal performance of glazed unit (temperature)
36 | Saleh Nasser Al-Saadi, Zhiqiang (John) Zhai | Systematic evaluation of mathematical methods and numerical schemes for modeling PCM-enhanced building enclosure | 2015 | http://dx.doi.org/10.1016/j.enbuild.2015.01.044 | -
35 | Emad Elnajjar | Using PCM embedded in building material for thermal management: Performance assessment study | 2017 | http://dx.doi.org/10.1016/j.enbuild.2017.06.010 | United Arab Emirates | n-Octadecane, n-Eicosane, PCM P116 | 27 °C |  |  | Simulation | two square hollow bricks 40 × 20 × 20 cm | ANSYS Fluent code
35 | Camila Barreneche, Lidia Navarro, Alvaro de Gracia, A. Inés Fernández, Luisa F. Cabeza | In situ thermal and acoustic performance and environmental impact of the introduction of a shape-stabilized PCM layer for building applications | 2016 | http://dx.doi.org/10.1016/j.renene.2015.06.054 | Puigverd de Lleida, Spain | RT21 | 21 | 160 | SSPCM with a polymeric matrix and 12% paraffin PCM | Experimental | Full-scale, two identical cubicles with double cabins |  | Temperature, decibel
32 | Nitin Shukla, Ali Fallahi, Jan Kosny | Performance characterization of PCM impregnated gypsum board for building applications | 2012 | http://dx.doi.org/10.1016/j.egypro.2012.11.044 | - |  |  |  | Proposition d'une nouvelle méthode de caractérisation de MCP
32 | Changyu Liu, Yangyang Wu, Dong Li, Yingming Zhou, Zhiguo Wang, Xiaoyan Liu | Effect of PCM thickness and melting temperature on thermal performance of double glazing units | 2017 | http://dx.doi.org/10.1016/j.jobe.2017.04.005 | Daqing | PCM 1, PCM 2 and PCM 3 | 14-16, 16-18, 18-20 | 205, 180, 185 |  | Simulation | 5.66 m×2.46 m×1.65 m | PCM layer thickness | Interior temperature, total transmitted energy, transmitted solar energy, solar transmittance, liquid fraction.
31 | Ji Hun Park, Jisoo Jeon, Jongki Lee, Seunghwan Wi, Beom Yeol Yun, Sumin Kim | Comparative analysis of the PCM application according to the building type as retrofit system | 2019 | http://dx.doi.org/10.1016/j.buildenv.2019.01.048 | Seoul, Republic of Korea | a mixing ratio ofn-octadecane ton-heptadecane (7:3 | 21, 22, 26 | 183.2 Endormic process, 192.0 Exormic process | PCM board | Numérique , EnergyPlus v8.7 | Glass curtain wall building (GWB) |  | Heating and cooling energy compared to a conventional wall building
31 | Jan Kośny | PCM-Enhanced Building Components | 2015 | http://dx.doi.org/10.1007/978-3-319-14286-9 | - |  |  |  |  | Livre regroupant des articles
31 | N.A. Yahay, H. Ahmad | Numerical Investigation of Indoor Air Temperature with the Application of PCM Gypsum Board as Ceiling Panels in Buildings | 2011 | http://dx.doi.org/10.1016/j.proeng.2011.11.161 | Subang Jaya (3.25o N ; 101.53o E), Malaysia | Eutectic mixture lauric-stearic acid | 34 (m) / 32 (s) | 50.28 (m) / 48.01 (s) | Immersion process of gypsum board in a eutectic mixture of lauric-stearic acid | Numerical : Specific heat capacity method with explicit Finite Difference Scheme | 10m x 10m x3m | Performane observation of PCM placed on the ceiling | Temperature and energy saving
31 | Rafid Jahangir Khan, Md. Zubayer Hossain Bhuiyan, Dewan Hasan Ahmed | Investigation of heat transfer of a building wall in the presence of phase change material (PCM) | 2020 | http://dx.doi.org/10.1016/j.enbenv.2020.01.002 |  | Paraffin P56-58 (MERCK) | 42 - 72 |  | Pure PCM between building layers | Experimental | Small scale | Position of PCM within the wall | Temperature, heat flux
30 | R. David Beltrán, Javier Martínez-Gómez | Analysis of phase change materials (PCM) for building wallboards based on the effect of environment | 2019 | http://dx.doi.org/10.1016/j.jobe.2019.02.018 | Quito, Ecuador | R25, RT25–RT30, n-Octadecane, CaCl2–6H2O, BioPCM-Q21, BioPCM-Q23, BioPCM-Q25, BioPCM-Q27, BioPCM-Q29 | 23.5, 26.6, 27.7, 29.9, 21, 23, 25, 27, 29 | 45.3, 232, 243.5, 187, 225.6, 245.5, 236.9, 251.3, 260.7 |  | Numerical, EnergyPlus |  |  | Heating and cooling energy
30 | Hongzhi Cui, Tangjie Feng, Haibin Yang, Xiaohua Bao, Waiching Tang, Jiyang Fu | Experimental study of carbon fiber reinforced alkali-activated slag composites with micro-encapsulated PCM for energy storage | 2018 | http://dx.doi.org/10.1016/j.conbuildmat.2017.11.075 | Shenzhen, China | graphite-modified microencapsulated PCM (GMPCM) | 20.77-27.7 | 128.4 | Incorporate to carbon fiber reinforced alkali-activated slag composites | Experimental laboratory study | Laboratory samples | Mechanical, thermal and chemical characterization
29 | Sandra Cunha, José B. Aguiar, António Tadeu | Thermal performance and cost analysis of mortars made with PCM and different binders | 2016 | http://dx.doi.org/10.1016/j.conbuildmat.2016.06.114 | Guimarães, Portugal | Mikathermic D24 (microencapsulated PCM) | 21-24 | 147.9 | incorporation of PCM in mortars | Experimental | Small scale | Simulation of summer and nwuinter in a climatic chamber | Thermal behaviour of 4 different mortars with and without PCM incorporated
29 | T. Kousksou, A. Arid, A. Jamil, Y. Zeraouli | Thermal behavior of building material containing microencapsulated PCM | 2012 | http://dx.doi.org/10.1016/j.tca.2012.09.022 |  |  | 26 | 166.7 | mortar with 20% of PCM | Simulation, comparison experimental | 25 cm × 25 cm × 4 cm | control volume finite difference | Temperature, heat flux, liquid fration,Heat flux (Temperature)
28 | E. Rodriguez-Ubinas, B. Arranz Arranz, S. Vega Sánchez, F.J. Neila González | Influence of the use of PCM drywall and the fenestration in building retrofitting | 2013 | http://dx.doi.org/10.1016/j.enbuild.2013.06.023 | Seville, Bilbao, Soria, Madrid, Barcelona, Spain |  | 26 | 330 kJ/m | microencapsulated PCM drywall panels (30%) | Simulation with PCMExpress (Fraunhofer) based on simplified Enthalpy Method, verified with ESP-r | 3 m × 3 m × 6 m | Glazing area | Temperature, comfort time
27 | N. Soares, A.R. Gaspar, P. Santos, J.J. Costa | Experimental evaluation of the heat transfer through small PCM-based thermal energy storage units for building applications | 2016 | http://dx.doi.org/10.1016/j.enbuild.2016.01.003 | - | Rubitherm® RT 28 HC, Micronal® DS 5001 X | 27.55 (m) / 25.71 (s) ; 25.67 (m) / 23.56 (s) | 258.1 (m) / 251.9 (s) ; 111.3 (m) / 108.9 (s) | Aluminium containers with rectagular cavities | Experimental | 0.3 m × 0.3 m per 0.03 m | aspect ratio of the cavities (numbers of cavities, A = H/L) and (thus) number of fins, power input and temperature input | Temperature, time required for starting phase change process
26 | Beom Yeol Yun, Ji Hun Park, Sungwoong Yang, Seunghwan Wi, Sumin Kim | Integrated analysis of the energy and economic efficiency of PCM as an indoor decoration element: Application to an apartment building | 2020 | http://dx.doi.org/10.1016/j.solener.2019.12.006 | South Korea | n-hexadecane, n-heptadecane, and n-octadecane | 20–28 °C | 231,200,241 |  | Simulation, EnergyPlus | apartment building | Energy saving cost analysis | Electric consumption in different country, Economic analysis, Life Cycle
26 | Susana Serrano, Camila Barreneche, Lídia Rincón, Dieter Boer, Luisa F. Cabeza | Optimization of three new compositions of stabilized rammed earth incorporating PCM: Thermal properties characterization and LCA | 2013 | http://dx.doi.org/10.1016/j.conbuildmat.2013.05.018 | Lleida, Spain | Micronal® DS 5001 from BASF | 10–30 °C | 110 | microencapsulated PCM | Laboratory |  | experiment with Hukseflux HFP01 for thermal property, DSC | Life Cycle Assessment
26 | I.D. Mandilaras, D.A. Kontogeorgos, M.A. Founti | A hybrid methodology for the determination of the effective heat capacity of PCM enhanced building components | 2015 | http://dx.doi.org/10.1016/j.renene.2014.11.078 | - | SS – PCM | 14-29.1 (onset-endset) | 67.3 kJ kg-1 | Shape-stabilized PCM,of an EPS insulation | Laboratory | DHFMA, 200 × 200 m2 (pas claire) | DSC(10,5,1,0.1°C/min) numerical model | determination of the effective heat capacity
26 | Mohd Hafizal Mohd Isa, Xudong Zhao, Hiroshi Yoshino | Preliminary Study of Passive Cooling Strategy Using a Combination of PCM and Copper Foam to Increase Thermal Heat Storage in Building Facade | 2010 | http://dx.doi.org/10.3390/su2082365 | Malaysia | Paraffin | 26 |  | copper foam integrated PCM panel with ventilation holes. | Simulation, TRNSYS | 3.0 m x 3.0 m x 3.0 m | Walls with and without copper foam, ventilation | Heat transfer, time delay, heat conductivity, cooling load
26 | Alvaro de Gracia, Camila Barreneche, Mohammed M. Farid, Luisa F. Cabeza | New equipment for testing steady and transient thermal performance of multilayered building envelopes with PCM | 2011 | http://dx.doi.org/10.1016/j.enbuild.2011.10.010 | - | RT27 | 28 | 179 | Gypsum board impregnated with PCM (13.5wt%) | Laboratory | 19 × 19 cm | Equipment performance assessment | Heat storage capacity, time delay
26 | B. Praveen, S. Suresh | Thermal performance of micro-encapsulated PCM with LMA thermal percolation in TES based heat sink application | 2019 | http://dx.doi.org/10.1016/j.enconman.2019.01.080 | Tiruchirappalli, India | micro-encapsulated (ME) paraffin of average size∼64 μm | 59.3 | 116.7 | in-situ polymerization method | Laboratory | Heat sink scale (80 × 60 × 40 mm3) | synthesis, char-acterization and heat transfer performance
26 | Ekrem Tunçbilek, Müslüm Arıcı, Salwa Bouadila, Surjamanto Wonorahardjo | Seasonal and annual performance analysis of PCM-integrated building brick under the climatic conditions of Marmara region | 2020 | http://dx.doi.org/10.1007/s10973-020-09320-8 | Marmara, Turkey | RT44HC | Variation from 18 to 26 | 134 | Conventional brick incorporating PCM into gaps | Numerical simulation | 240 mm (height) × 240 mm (width) × 135 mm (length) | Melting temperatures, locations and quantities of PCM | Energy saving
25 | V. V. Tyagi, A. K. Pandey, Richa Kothari, S. K. Tyagi | Thermodynamics and performance evaluation of encapsulated PCM-based energy storage systems for heating application in building | 2013 | http://dx.doi.org/10.1007/s10973-013-3215-z | Budapest, Hungary | CaCl2.6H2O | 29 | 180 | Balls or board | Experimental | 2.96 x 2.41 x 2.6 m | Comparison of the two types of incorporation as thermal management systems | Room temperature, energy efficiency and heat transfer coefficient
25 | Yingying Yang, Weidong Wu, Shunyu Fu, Hua Zhang | Study of a novel ceramsite-based shape-stabilized composite phase change material (PCM) for energy conservation in buildings | 2020 | http://dx.doi.org/10.1016/j.conbuildmat.2020.118479 | China | Lauryl alcohol (LA) and Stearic Acid (SA), manufactured by Sinopharm Chemical Reagent Co.,Ltd, a binary PCM | 21.3 °C, other 22.5 °C | 133.4 kJ/kg to 205.9 kJ/kg. | shape-stabilized, ceramsite | Laboratory | Panels of 10 × 10 × 3 cm, incubator | DSC, different % of materials,FI-IR spectrums of the LA-SA/Al2O3 | Temperatures of the hot side and cold side for the concrete based-CPCM panels and the normal concrete panels. Test system for thermal performances of concrete panel.
25 | Jinghua Yu, Qingchen Yang, Hong Ye, Yongqiang Luo, Junchao Huang, Xinhua Xu, Wenjie Gang, Jinbo Wang | Thermal performance evaluation and optimal design of building roof with outer-layer shape-stabilized PCM | 2020 | http://dx.doi.org/10.1016/j.renene.2019.08.026 | Hong Kong, China | paraffin | 35.8 - 57.1 | 200 (Paraffin) or 81.3 (roofing bricks) | Roofing bricks | Numerical with experimental validation | Roof scale | Temperature of roof mayers and heat transfers through them | Omptimal temperature ranges for several climates
24 | Androniki Lagou, Angeliki Kylili, Jolanta Šadauskienė, Paris A. Fokaides | Numerical investigation of phase change materials (PCM) optimal melting properties and position in building elements under diverse conditions | 2019 | http://dx.doi.org/10.1016/j.conbuildmat.2019.07.199 | Athens (Greece: 37.9,−23.7), Barcelona (Spain: 41.3, −2.1), Milan (Italy: 45.4,−9.3), Frankfurt (Germany: 50.1,−8.6), Copenhagen (Denmark: 55.6,−12.7), Oslo (Norway: 60.2,−11.1) |  |  |  | PCM plasterboard | Numerical (FEM) and probability density functions of temperature distribution with COMSOL | light construction wall | Temperature distribution within the wall | Optimal phase change temperature and position in the wall, energy saving, energy payback time
24 | Elin Markarian, Farivar Fazelpour | Multi-objective optimization of energy performance of a building considering different configurations and types of PCM | 2019 | http://dx.doi.org/10.1016/j.solener.2019.09.003 | Tehran (35°41′N51°23′E), Tabriz (38°04′N46°18′E), Bandar Abas (27°11′N56°16′E), Shiraz (29°37′N52°32′E) and Yazd (31°53′N54°22′E), Iran | BioPCM series M27, M51, M91, M182 (for all : Q21, Q23, Q25, Q27 and Q29). M : PCM thermal storage capacity (BTU/ ft2); Q : transition temperature (°C). |  |  |  | Simulation with EnergyPlus and multi-objective Genetic algorithm (GA) | mid-rise multifamily building | PCM types, location within the wall | Energy saving, payback period, CO2 generation
23 | Kamal El Omari, Yves Le Guer, Pascal Bruel | Analysis of micro-dispersed PCM-composite boards behavior in a building's wall for different seasons | 2016 | http://dx.doi.org/10.1016/j.jobe.2016.07.013 | Pau, France |  | 20 | 230 | PCM composite board (cement wall) | Numeriacal model, | Wall scale | PCM dispersion and proportion, complete year study. | the PCM-composite board should be opti-mized (thickness, % of PCM, melting temperature, thermal prop-erties of the matrix) taking into account the climate in which thebuilding is located and the internal and external heat loads
22 | Erman Yiğit Tuncel, Bekir Yılmaz Pekmezci | A sustainable cold bonded lightweight PCM aggregate production: Its effects on concrete properties | 2018 | http://dx.doi.org/10.1016/j.conbuildmat.2018.05.269 | - | Micronal DS 5040 X (paraffin) | 23 | 96 | Ligthweigh agregates of PCM mixed into concrete, fly ash and slag (6, 12.5, 25, 50wt%). | Experimental | Laboratory | PCM proportions and construction materials | Mechanical and thermal properties
21 | Efraín Moreles, Guadalupe Huelsz, Guillermo Barrios | Hysteresis effects on the thermal performance of building envelope PCM-walls | 2018 | http://dx.doi.org/10.1007/s12273-017-0426-4 | Nogales, Sonora, Mexico |  |  |  |  | Numerical |  | effective specific heat method, control-volume formulation. | Hysteresis observation and study case | The validation of the numerical code is shown in Appendix A in the Electronic Supplementary Material (ESM) of the online version of this paper.
21 | Cynthia Guardia, Gonzalo Barluenga, Irene Palomar, Gonzalo Diarce | Thermal enhanced cement-lime mortars with phase change materials (PCM), lightweight aggregate and cellulose fibers | 2019 | http://dx.doi.org/10.1016/j.conbuildmat.2019.06.098 | Bilbao, Spain | microencapsu-lated paraffin wax | 23 | 15-25 for different mortars (proportion of PCM) | microencapsulated incorporated in cement-lime mortar | Experimental | Laboratory scale | Mechanical and thermal properties
21 | Young Kwon Yang, In Sung Kang, Min Hee Chung, Sumin Kim, Jin Chul Park | Effect of PCM cool roof system on the reduction in urban heat island phenomenon | 2017 | http://dx.doi.org/10.1016/j.buildenv.2017.06.015 | Seoul, Korea | Bio25, n-docosane44 | 25, 44 | ? , 196.5–252 | PCM integrated in rectangular compartments of wood-plastic composite (WPC) | Simulation with Star-CCM+(ver.9.06) from CD-Adapco (CFD analysis) | Roof of 300 mm x 300 mm on a 600mm side cubicle | Building zone use (residential, commercial) | Heat island reduction
21 | Domenico Mazzeo, Giuseppe Oliveti, Natale Arcuri | A Method for Thermal Dimensioning and for Energy Behavior Evaluation of a Building Envelope PCM Layer by Using the Characteristic Days | 2017 | http://dx.doi.org/10.3390/en10050659 | Turin and Cosenza, Italy | S15 (EPS), LATEST20T (TEAP), HS22P (savENRG), SP26E (RUBITHERM), C32 (CLIMATOR) | 15, 20, 23, 26, 32 | 160, 175, 185, 190, 162 |  | Simulation TRNSYS | Wall | PCM type | Number of Bi-Phase Interfaces, Stored Energy, Transferred Energy
20 | Ehsan Mohseni, Waiching Tang, Shanyong Wang | Development of thermal energy storage lightweight structural cementitious composites by means of macro-encapsulated PCM | 2019 | http://dx.doi.org/10.1016/j.conbuildmat.2019.07.136 | - | PureTemp23 | 23 | 200 | lightweight aggregate (LWA) impregnated with liquid phase change materials (PCM) | Experimental | Wooden box of 1 m × 1 m × 1 m with top panel of 200 × 200 × 40 mm3 |  | Thermal stability, mechanical properties
20 | Mario De Grassi, Alessandro Carbonari, Giulio Palomba | A statistical approach for the evaluation of the thermal behavior of dry assembled PCM containing walls | 2006 | http://dx.doi.org/10.1016/j.buildenv.2005.02.005 | Ancona, Italy |  |  |  | PCM close to exterior | Experimental, numerical statistics
20 | Seunghwan Wi, Sungwoong Yang, Ji Hun Park, Seong Jin Chang, Sumin Kim | Climatic cycling assessment of red clay/perlite and vermiculite composite PCM for improving thermal inertia in buildings | 2020 | http://dx.doi.org/10.1016/j.buildenv.2019.106464 | Korean climate | n-Octadecane | 26.1–34.8 (pure PCM), 27.4–37.0 (EP-SSPCM and EV-SSPCM) | 142.1 (pure PCM), 128.5 (EP-SSPCM), 87.2 (EV-SSPCM) | Expanded vermiculite and expanded perlite SSPCM | Experimental: DSC, TGA, |  | Percentage integration of PCM | Time delay, temperature
20 | F. Talati, M. Taghilou | Lattice Boltzmann application on the PCM solidification within a rectangular finned container | 2015 | http://dx.doi.org/10.1016/j.applthermaleng.2015.03.017 | Iran |  | 25 | 124 |  | Simulation | rectangular problem | FVM and LBM |  | Presentation of a numerical model for freezing simulation
19 | Mustapha Mahdaoui, Said Hamdaoui, Abdelouahad Ait Msaad, Tarik Kousksou, Tarik El Rhafiki, Abdelmajid Jamil, Mohammed Ahachad | Building bricks with phase change material (PCM): Thermal performances | 2021 | http://dx.doi.org/10.1016/j.conbuildmat.2020.121315 | Fez, Marrakech and Errachidia, Morroco |  | 32 | 243 | hollow bricks | Simulation Ansys Fluent |  | Time lag and decrement factor indicators | Ansys Fluent software | The molten amount of PCM depends on the imposed thermal wave, in particular on the amplitude. And the importance of the molten fraction is inversely proportional to the PCM mass
18 | Sultan Kenzhekhanov, Shazim Ali Memon, Indira Adilkhanova | Quantitative evaluation of thermal performance and energy saving potential of the building integrated with PCM in a subarctic climate | 2020 | http://dx.doi.org/10.1016/j.energy.2019.116607 | Numerical : Anchorage, Fort McMurray and Val-d’Or in North America; and Arkhangelsk, Bratsk, Oulu, Surgut and Umea (subarctic climate). Experimental : Shenzhen, China. | Fictitious | Between 19 and 27°C | 219 | lightweight concrete room integrated with PCM | Simulation with EnergyPlus | Numerical : Four-story multi-family residential apartment. Verification with experiment : 500 mm × 500 mm x 500 mm. | PCM location within walls and roof. | Average temperature fluctuation reduction (ATFR), maximum temperature reduction (MTR) and discomfort hours. Energy saving, Static Payback Peirod (SPP).
18 | Claudia Fabiani, Anna Laura Pisello, Marco Barbanera, Luisa F. Cabeza | Palm oil-based bio-PCM for energy efficient building applications: Multipurpose thermal investigation and life cycle assessment | 2020 | http://dx.doi.org/10.1016/j.est.2019.101129 | - | Low cost bio-based phase change material from the local food industry, i.e. expired palm oil | 2 peaks | 47 (m) / 50 (s) |  | Experimental | Laboratory
17 | Dnyandip K. Bhamare, Manish K. Rathod, Jyotirmay Banerjee | Numerical model for evaluating thermal performance of residential building roof integrated with inclined phase change material (PCM) layer | 2020 | http://dx.doi.org/10.1016/j.jobe.2019.101018 | Chennai, India | Inorganic salt hydrate | 26 | 188 | PCM slab | 3D simulation Ansys Fluent | 1.22 m x 1.22 m x 2.44 m | PCM layer inclination | Time lag, decrement factor, heat gain | Verified with Pasupathy and Velraj's work (2008)
16 | Shahrzad Soudian, Umberto Berardi | Assessing the effect of night ventilation on PCM performance in high-rise residential buildings | 2019 | http://dx.doi.org/10.1177/1744259119848128
16 | Jingchao Xie, Wei Wang, Pengfei Sang, Jiaping Liu | Experimental and numerical study of thermal performance of the PCM wall with solar radiation | 2018 | http://dx.doi.org/10.1016/j.conbuildmat.2018.05.123 | Problème Science Direct, pas enregistré dans Mendeley |  | 22–33 (m) / 27–20 (s) | 128 | Graphite-modified microencapsulated phase-change material (GM-MPCM) | Experimental | Laboratory 1.0 × 0.5 × 0.5 m | radiant flux density | Heat stored
16 | Łukasz Wardziak, Maciej Jaworski | Computer simulations of heat transfer in a building integrated heat storage unit made of PCM composite | 2017 | http://dx.doi.org/10.1016/j.tsep.2017.05.006 |  | Micronal DS5008 (34wt.%) | 23 |  | SmartBoard: gypsum-PCM composite, part of a building ventilation system | Experimental and numerical (parametric study) |  | Air velocity | Temperature
15 | T. Bouhal, Z. Meghari, Saïf ed-Dîn Fertahi, T. El Rhafiki, T. Kousksou, A. Jamil, E. Ben Ghoulam | Parametric CFD analysis and impact of PCM intrinsic parameters on melting process inside enclosure integrating fins: Solar building applications | 2018 | http://dx.doi.org/10.1016/j.jobe.2018.09.016 | - | Gallium | 29.78 | 80.16 | Pure in container | 2D CFD simulations with OpenFoam | Rectangular cavity section of 8.89 cm x 6.35 cm, with one fin on the right. Comparison with experimental apparatus of 30 cm × 10 cm × 10 cm | Enhancing heat transfer and melting process of the PCM with fins of rectangular and triangular shape |  | Fluid behaviour
15 | Yassine Kharbouch, Lahoucine Ouhsaine, Abdelaziz Mimet, Mohammed El Ganaoui | Thermal performance investigation of a PCM-enhanced wall/roof in northern Morocco | 2018 | http://dx.doi.org/10.1007/s12273-018-0449-5 | Tangier (35.74 °N, −5.83 °E), Morocco | Energain | 2021-07-21 |  | PCM wallboard | 1D numerical model based on resistance–capacitance (RC) approach with Matlab/Simulink | Section 1m (H) x 2m (L) | Phase change temperature, PCM layer location in the test room and within the wall/roof, comparison with insulation layer | Decrement factor (DF) and time lag (TL)
15 | Christopher Kendrick, Nicholas Walliman | Removing Unwanted Heat in Lightweight Buildings Using Phase Change Materials in Building Components: Simulation Modelling for PCM Plasterboard | 2007 | http://dx.doi.org/10.3763/asre.2007.5032 | London (51° 29′ 01″ N, 0° 16′ 41″ O), United Kingdom | Fatty acid esters | 21, 22, 23 | 320kJ/m2 (19wt% of PCM) and 420kJ/m2 (25wt% of PCM) | Gypsum board | Simulation with IES Virtual Environment package ‘Apache’ | Single room open plan office building of lightweight construction | Phase change temperature, night ventilation, thermal conductivity and residential model | % hours below 20°C and above 24°C, peak cooling load, peak temperatures,
14 | A. El Ouali, T. El Rhafiki, T. Kousksou, A. Allouhi, M. Mahdaoui, A. Jamil, Y. Zeraouli | Heat transfer within mortar containing micro-encapsulated PCM: Numerical approach | 2019 | http://dx.doi.org/10.1016/j.conbuildmat.2019.03.177 | - | Micronal PCM DS 5001 X | 26 | 16.674 | Micro-encapsulated PCM wallboard | Numerical validated with other experimental works | 25 × 25 × 4 cm3 | Effect of heating rate, volume fraction and sample mass on the DSC curves.
14 | Yanna Gao, Fan He, Xi Meng, Ziyun Wang, Ming Zhang, Hanting Yu, Weijun Gao | Thermal behavior analysis of hollow bricks filled with phase-change material (PCM) | 2020 | http://dx.doi.org/10.1016/j.jobe.2020.101447 | Qingdao, China |  | 18-23 | 178.5 | Common hollow brick with 20 hollow cavities, PCM filling ratio 20% | Simulation |  | Phase change temperature, PCM position within the brick, latent heat | Decrement factor (attenuation rate), time lag, heat flux
14 | Tilman Barz, Johannn Emhofer, Klemens Marx, Gabriel Zsembinszki, Luisa F. Cabeza | Phenomenological modelling of phase transitions with hysteresis in solid/liquid PCM | 2019 | http://dx.doi.org/10.1080/19401493.2019.1657953
13 | Sajith Wijesuriya, Paulo Cesar Tabares-Velasco, Kaushik Biswas, Dariusz Heim | Empirical validation and comparison of PCM modeling algorithms commonly used in building energy and hygrothermal software | 2020 | http://dx.doi.org/10.1016/j.buildenv.2020.106750
13 | Uroš Stritih, Vincenc Butala | Energy saving in building with PCM cold storage | 2007 | http://dx.doi.org/10.1002/er.1318 | Ljubljana, Slovenia | RUBITHERM RT 20 | 22 (11-26) | 172 | PCM in metal box, with fins. Placed in the ceiling | Modeling (to calculate stored heat) |  | Air velocities | Temperature, heat flux, cooling load (???)
13 | T. El Rhafiki, T. Kousksou, A. Allouhi, W. Benomar, H. Zennouhi, A. Jamil, Y. Zeraouli | Numerical analysis of a micro-encapsulated PCM wallboard: Fluxmeter applications | 2017 | http://dx.doi.org/10.1016/j.jobe.2017.10.008 | - | Micronal PCM DS 5001 X | 26 | 16.674 | Micro-encapsulated PCM wallboard | Numerical model to enable more accurate interpretation of the measured data provided by the fluxmeter instrument (FORTRAN) | 25 × 25 × 4 cm3 | Heating rate and volume fraction of PCM
13 | Erlin Meng, Junqi Wang, Hang Yu, Ruonan Cai, Yizhong Chen, Bo Zhou | Experimental study of the thermal protection performance of the high reflectivity-phase change material (PCM) roof in summer | 2019 | http://dx.doi.org/10.1016/j.buildenv.2019.106381 | Suzhou, China | graphite and paraffin | 32 | 151 (m) / 162.3 (s) | PCM-concrete board made of cement, sand and composite PCM at a mass ratio of 4:5:3 | Experimental | 3 full-scale rooms of 2 m*1.5 m*2.7 m | Comparison of common roof with PCM roof and high reflective roof. | Indoor air and surface temperatures, temperatures fluctuation, heat flux, correlation with weather factors
13 | Samar Jaber, Salman Ajib | Novel cooling unit using PCM for residential application | 2012 | http://dx.doi.org/10.1016/j.ijrefrig.2012.03.023 | Madaba, Jordan | Salt-hydrat | 14-26 | 175 | Tubular inocrporation in a heat exchanger | Numerical | House (3 berooms, a livingroom and a guestroom) | Effect of PCM melting tempreature on annual coolign loads | Optimum melting temperature evaluated at 20°C in Amman climate zone
13 | Claudia Fabiani, Anna Pisello, Marco Barbanera, Luisa Cabeza, Franco Cotana | Assessing the Potentiality of Animal Fat Based-Bio Phase Change Materials (PCM) for Building Applications: An Innovative Multipurpose Thermal Investigation | 2019 | http://dx.doi.org/10.3390/en12061111 | - | 52% of unsaturated, i.e., 42.5% monounsaturated and 9.5% polyunsaturated, and 42% of saturated fatty acids (animal fat) | 2, 25 | 5.67, 23 |  | DSC, TGA | Laboratory |  | Activation energy, phase change temperature, latent heat
12 | P. Boobalakrishnan, P. Manoj Kumar, G. Balaji, D.S. Jenaris, S. Kaarthik, M. Jaya Prakash Babu, K. Karthhik | Thermal management of metal roof building using phase change material (PCM) | 2021 | http://dx.doi.org/10.1016/j.matpr.2021.05.012 | Coimbatore, India | Paraffin | 45 | 180 | Roof with grid filled with PCM | Experimental | 500 mm x 500 mm x 180 mm | Comparison of roofs | Temperature
11 | Uroš Stritih, Vincenc Butala | Energy Savings in Building with a PCM Free Cooling System | 2011 | http://dx.doi.org/10.5545/sv-jme.2010.066 | Ljubljana, Slovenia | Paraffin | 20-22 | 172 | PCM in metal box, with fins. Placed in the ceiling | Numerical validated with experimental (FORTRAN) | 500×220×90 mm |  | Energy saving
11 | Amirreza Fateh, Davide Borelli, Alessandro Spoladore, Francesco Devia | A State-Space Analysis of a Single Zone Building Considering Solar Radiation, Internal Radiation, and PCM Effects | 2019 | http://dx.doi.org/10.3390/app9050832 | Genoa, Italy | Energain® PCM | - | - | insulation layer with embedded PCM | Numerical (matlab/simulink state-sapce model, experimental validation | monozone |  | Energy saving
11 | Arash Bastani, Fariborz Haghighat, Celia Jalon Manzano | Investigating the Effect of Control Strategy on the Shift of Energy Consumption in a Building Integrated with PCM Wallboard | 2015 | http://dx.doi.org/10.1016/j.egypro.2015.11.365 | Trois-Rivières, Quebec, Canada | Commercial PCM | 23 (m) / 17 (s) | 2021-08-28 | PCM wallboard | Simulation with TRNSYS | Two-storey building with floor area of 12.8 m* 8.1 m |  | Energy saving, time shift
10 | C Barreneche, J Vecstaudza, D Bajare, A.I. Fernandez | PCM/wood composite to store thermal energy in passive building envelopes | 2017 | http://dx.doi.org/10.1088/1757-899x/251/1/012111 | - | RT-21, RT-27 | 20-21, 25-27 |  | PCM/wood composite (impregnation) | ATR-FTIR, DSC | Laboratory | PCM impgregnation rate (10, 20 or 30wt%) | Phase change temperature, latent heat
10 | Jinghua Yu, Qingchen Yang, Hong Ye, Junchao Huang, Yunxi Liu, Junwei Tao | The Optimum Phase Transition Temperature for Building Roof with Outer Layer PCM in Different Climate Regions of China | 2019 | http://dx.doi.org/10.1016/j.egypro.2019.01.989 | Hong Kong, CHina | Paraffin with a carbon number of 20 | 31~33°C, 34~36°C, 36~38°C, 34~36°C, and 29~31°C, | 246.62 | 30mm PCM layer placed above the hollow core slab and protected by a protective layer | Numerical, CFD | Roof insulation | Optimum phase trantion temperature for 5 China climates | Optimum phase trantion temperature for 5 China climates
9 | Behzad Maleki, Amirhosein Khadang, Heydar Maddah, Mostafa Alizadeh, Ali Kazemian, Hafiz Muhammad Ali | Development and thermal performance of nanoencapsulated PCM/ plaster wallboard for thermal energy storage in buildings | 2020 | http://dx.doi.org/10.1016/j.jobe.2020.101727
9 | José Airton Cunha Costa, Antonio Eduardo Martinelli, Rubens Maribondo do Nascimento, Armando Monte Mendes | Microstructural design and thermal characterization of composite diatomite-vermiculite paraffin-based form-stable PCM for cementitious mortars | 2020 | http://dx.doi.org/10.1016/j.conbuildmat.2019.117167
9 | Ehsan Mohseni, Waiching Tang | Parametric analysis and optimisation of energy efficiency of a lightweight building integrated with different configurations and types of PCM | 2021 | http://dx.doi.org/10.1016/j.renene.2020.12.112
9 | A. Sathishkumar, M. D. Kathirkaman, S. Ponsankar, C. Balasuthagar | Experimental Investigation on Solidification Behaviour of Water Base Nanofluid PCM for Building Cooling Applications | 2016 | http://dx.doi.org/10.17485/ijst/2016/v9i39/94966
9 | Indira Adilkhanova, Shazim Ali Memon, Jong Kim, Almas Sheriyev | A novel approach to investigate the thermal comfort of the lightweight relocatable building integrated with PCM in different climates of Kazakhstan during summertime | 2021 | http://dx.doi.org/10.1016/j.energy.2020.119390 | Nur Sultan, Karaganda, Kokshetau, Almaty, Aktobe, and Atyrau (Kazakhstan) | PCM 26, 28, 30, 32 (fictitious) | 26, 28, 30, 32 |  |  | Simulation with EnergyPlus
8 | Anna Zastawna-Rumin, Katarzyna Nowak | Experimental Thermal Performance Analysis of Building Components Containing Phase Change Material (PCM) | 2015 | http://dx.doi.org/10.1016/j.proeng.2015.06.167
8 | Amin Haghighi Poshtiri, Azadeh Jafari | 24-hour cooling of a building by a PCM-integrated adsorption system | 2017 | http://dx.doi.org/10.1016/j.ijrefrig.2017.03.025
7 | Nitin Shukla, Jan Kosny | DHFMA Method for Dynamic Thermal Property Measurement of PCM-integrated Building Materials | 2015 | http://dx.doi.org/10.1007/s40518-015-0025-x
7 | Anna Laura Pisello, Claudia Fabiani, Franco Cotana | New experimental technique to investigate the thermal behavior of PCM/doped concrete for enhancing thermal/energy storage capability of building envelope | 2017 | http://dx.doi.org/10.1016/j.egypro.2017.08.133
7 | Gauhar Nurlybekova, Shazim Ali Memon, Indira Adilkhanova | Quantitative evaluation of the thermal and energy performance of the PCM integrated building in the subtropical climate zone for current and future climate scenario | 2021 | http://dx.doi.org/10.1016/j.energy.2020.119587
7 | Nessrine Essid, Anissa Eddhahak-Ouni, Jamel Neji | Experimental and Numerical Thermal Properties Investigation of Cement-Based Materials Modified with PCM for Building Construction Use | 2020 | http://dx.doi.org/10.1061/(asce)ae.1943-5568.0000399
6 | Hitoshi TAKEDA | APPLICATION OF PHASE CHANGE MATERIALS (PCM) TO BUILDING HEATING | 2015 | http://dx.doi.org/10.3130/aije.80.1115
6 | Yinping Zhang | Preparation, Thermal Performance, and Application of Shape-stabilized PCM in Energy Efficient Buildings | 2004 | http://dx.doi.org/10.2514/6.2004-5592
6 | Hang Yu, Chaoen Li, Kege Zhang, Yin Tang, Yuan Song, Meng Wang | Preparation and thermophysical performance of diatomite-based composite PCM wallboard for thermal energy storage in buildings | 2020 | http://dx.doi.org/10.1016/j.jobe.2020.101753
6 | Ji Hun Park, Umberto Berardi, Seong Jin Chang, Seunghwan Wi, Yujin Kang, Sumin Kim | Energy retrofit of PCM-applied apartment buildings considering building orientation and height | 2021 | http://dx.doi.org/10.1016/j.energy.2021.119877
6 | Domenico Mazzeo, Giuseppe Oliveti, Natale Arcuri | Multiple Bi-phase Interfaces in a PCM Layer Subject to Periodic Boundary Conditions Characteristic of Building External Walls | 2015 | http://dx.doi.org/10.1016/j.egypro.2015.11.846
6 | A MANNIVANNAN, M T JAFFARSATHIQ ALI | Simulation and experimental study of thermal performance of a building roof with a phase change material (PCM) | 2015 | http://dx.doi.org/10.1007/s12046-014-0332-8
6 | Mohamed Dardir, Mohamed El Mankibi, Fariborz Haghighat, Lubomir Klimes | Development of PCM-to-air heat exchanger for integration in building envelope–modeling and validation | 2019 | http://dx.doi.org/10.1016/j.solener.2019.08.003
6 | Qudama Al-Yasiri, Márta Szabó | Influential aspects on melting and solidification of PCM energy storage containers in building envelope applications | 2021 | http://dx.doi.org/10.1080/15435075.2021.1890082
6 | Amina Mourid, Mustapha El Alami, Mostafa Najam | Passive Study of Energy Efficiency of a Building with PCM on the Roof during Summer in Casablanca | 2016 | http://dx.doi.org/10.4236/jpee.2016.48003
5 | Sayilacksha Gnanachelvam, Anthony Ariyanayagam, Mahen Mahendran | Fire resistance of LSF wall systems lined with different wallboards including bio-PCM mat | 2020 | http://dx.doi.org/10.1016/j.jobe.2020.101628
5 | L. Klimeš, P. Charvát, M. Ostrý | Thermally activated wall panels with microencapsulated PCM: comparison of 1D and 3D models | 2018 | http://dx.doi.org/10.1080/19401493.2018.1543350
5 | Hong Gi Kim, Abdul Qudoos, In Kyu Jeon, Byeong Hun Woo, Jae Suk Ryou | Assessment of PCM/SiC-based composite aggregate in concrete: Energy storage performance | 2020 | http://dx.doi.org/10.1016/j.conbuildmat.2020.119637
5 | L. Aelenei, R. Pereira | Innovative solutions for net zero-energy building: BIPV-PCM system - Modeling, design and thermal performance | 2013 | http://dx.doi.org/10.1109/iyce.2013.6604162
5 | Jaewook Lee, Jiyoung Park | Phase Change Material (PCM) Application in a Modernized Korean Traditional House (Hanok) | 2018 | http://dx.doi.org/10.3390/su10040948
5 | C. Fabiani, A.L. Pisello | Coupling the transient plane source method with a dynamically controlled environment to study PCM-doped building materials | 2018 | http://dx.doi.org/10.1016/j.enbuild.2018.09.008
5 | Ali Mohammadzadeh, Miroslava Kavgic | Multivariable optimization of PCM-enhanced radiant floor of a highly glazed study room in cold climates | 2019 | http://dx.doi.org/10.1007/s12273-019-0592-7
5 | Bilin Shao, Xingxuan Du, Qinlong Ren | Numerical Investigation of Energy Saving Characteristic in Building Roof Coupled with PCM Using Lattice Boltzmann Method with Economic Analysis | 2018 | http://dx.doi.org/10.3390/app8101739
5 | Jingyi Guo, Guoliang Zhang | Investigating the performance of the PCM-integrated building envelope on a seasonal basis | 2021 | http://dx.doi.org/10.1016/j.jtice.2021.04.066
4 | Yongliang Shen, Shuli Liu, Cheng Zeng, Yanjun Zhang, Yongcai Li, Xiaojing Han, Liu Yang, Xiu'e Yang | Experimental thermal study of a new PCM-concrete thermal storage block (PCM-CTSB) | 2021 | http://dx.doi.org/10.1016/j.conbuildmat.2021.123540
4 | Jung Heum Yeon | Thermal behavior of cement mortar embedded with low-phase transition temperature PCM | 2020 | http://dx.doi.org/10.1016/j.conbuildmat.2020.119168
4 | Mahmudul Hasan Mizan, Tamon Ueda, Koji Matsumoto | Enhancement of the concrete-PCM interfacial bonding strength using silica fume | 2020 | http://dx.doi.org/10.1016/j.conbuildmat.2020.119774
4 | Pranaynil Saikia, Abdus Salam Azad, Dibakar Rakshit | Thermal Performance Evaluation of Building Roofs Embedded PCM for Multi-climatic Zones | 2017 | http://dx.doi.org/10.1007/978-981-10-7188-1_18
4 | Yancang Li, Guanglei Sang, Huawang Shi | Potential Applications of Phase-change Materials (PCM) in Building Energy Efficiency | 2014 | http://dx.doi.org/10.14447/jnmes.v17i2.433
4 | Sarula Chen, Yang Yang, Chris Olomi, Li Zhu | Numerical study on the winter thermal performance and energy saving potential of thermo-activated PCM composite wall in existing buildings | 2019 | http://dx.doi.org/10.1007/s12273-019-0575-8
3 | Kaushik Biswas, Phillip W Childs, Jerald Allen Atchley | Field Testing of Nano-PCM Enhanced Building Envelope Components | 2013 | http://dx.doi.org/10.2172/1093088
3 | Ana Vaz Sá, Miguel Azenha, A.S. Guimarães, J.M.P.Q. Delgado | FEM Applied to Building Physics: Modeling Solar Radiation and Heat Transfer of PCM Enhanced Test Cells | 2020 | http://dx.doi.org/10.3390/en13092200
3 | Young Uk Kim, Ji Hun Park, Beom Yeol Yun, Sungwoong Yang, Seunghwan Wi, Sumin Kim | Mechanical and thermal properties of artificial stone finishing materials mixed with PCM impregnated lightweight aggregate and carbon material | 2021 | http://dx.doi.org/10.1016/j.conbuildmat.2020.121882
3 | D. Prakash, P. Ravikumar | Transient Analysis of Heat Transfer Across the Residential Building Roof with Pcm and Wood Wool- A Case Study by Numerical Simulation Approach | 2013 | http://dx.doi.org/10.2478/ace-2013-0026
3 | Youcef Oussama Souci, Samir Houat | Numerical study of building materials filled by PCM for thermal energy storage | 2018 | http://dx.doi.org/10.14382/epitoanyag-jsbcm.2018.23
3 | Su-Gwang Jeong, Seulgi Yu, Seulae Jang, Jin-Sung Park, Taehyun Kim, Jeong-Hun Lee, Sumin Kim | Preparation of Shape Stabilized PCM Using Porous Materials for Application to Buildings | 2013 | http://dx.doi.org/10.6110/kjacr.2013.25.8.432
2 | T Anfas Mukram, Joseph Daniel | Thermal analysis of PCM integrated building blocks for passive cooling application | 2018 | http://dx.doi.org/10.1088/1757-899x/376/1/012015
2 | Dongxia Wu, Mourad Rahim, Mohammed El Ganaoui, Rabah Djedjig, Rachid Bennacer, Bin Liu | Experimental investigation on the hygrothermal behavior of a new multilayer building envelope integrating PCM with bio-based material | 2021 | http://dx.doi.org/10.1016/j.buildenv.2021.107995
2 | Nitin Shukla, Peng Cao, Ramin Abhari, Jan Kosny | Lab-Scale Dynamic Thermal Testing of PCM-Enhanced Building Materials | 2014 | http://dx.doi.org/10.1520/stp157420130090
2 | Jarosław Karwacki | Cooling System with PCM Storage for an Office Building: Experimental Investigation Aided by a Model of the Office Thermal Dynamics | 2021 | http://dx.doi.org/10.3390/ma14061356
2 | Cynthia Guardia, Gonzalo Barluenga, Irene Palomar | PCM Cement-Lime Mortars for Enhanced Energy Efficiency of Multilayered Building Enclosures under Different Climatic Conditions | 2020 | http://dx.doi.org/10.3390/ma13184043
2 | Paulo Cesar Tabares-Velasco | Energy Impacts of Nonlinear Behavior of PCM When Applied Into Building Envelope | 2012 | http://dx.doi.org/10.1115/es2012-91495
2 | Victor D. Fachinotti, Facundo Bre, Christoph Mankel, Eduardus A. B. Koenders, Antonio Caggiano | Optimization of Multilayered Walls for Building Envelopes Including PCM-Based Composites | 2020 | http://dx.doi.org/10.3390/ma13122787
2 | E. Usher, R. Catchpole, M. Beasley | Analysis of Crosstalk Data for Maximizing PCM System Application | 1979 | http://dx.doi.org/10.1109/tcom.1979.1094333
2 | Ali Mostafaei, Mojtaba Mirrzaei, Mahyar Ghazvini, Mohammad Ahmadi, Giulio Lorenzini | Investigation of energy saving in building by using phase-change materials (PCM) | 2019 | http://dx.doi.org/10.18280/mmep.060106
2 | Razali Thiab, Muhammad Amin, Hamdani Umar | Thermal Properties of Beef Tallow/Coconut Oil Bio PCM Using T-History Method for Wall Building Applications | 2019 | http://dx.doi.org/10.24018/ejers.2019.4.11.1627 |  | Beef tallow / coconut oil |  | 101.05-72.32 |  | T-history method
2 | Xiaoyun Zhu, Xinxin Sheng, Jun Li, Ying Chen | Thermal comfort and energy saving of novel heat-storage coatings with microencapsulated PCM and their application | 2021 | http://dx.doi.org/10.1016/j.enbuild.2021.111349 |  |  |  |  | PCM coating